## 5W-20
|  |  | oil type |  | Conventional 5W-20 |  |  |  |  | oil type |  | Synthetic 5W-20
Observation | LV | [6 empty] | LV
| spindle | RPM | Factor | Vis (mPa*s) | Viscosity (reading) | Temp (F) |  | spindle | RPM | Factor | Viscosity (measured) | Viscosity (mPa*s) | Temp (F)
| 4 | 12 | 500 | 29750 | 59.5 | -30 | -34.44444 | 4 | 12 | 500 | 21.5 | 10750 | -30
|  | 12 | 500 | 27250 | 54.5 | -25 | -31.66667 |  | 30 | 200 |  | 0 | -20
Thich, cloudy |  | 12 | 500 | 12500 | 25 | -20 | -28.88889 |  |  |  |  | 0
|  | 12 | 500 | 7500 | 15 | -10 | -23.33333 |  | 60 | 100 | 10 | 1000 | -15
| 2 | 12 | 25 | 850 | 34 | -2 | -18.88889 |  |  |  | 9 | 0 | -10
|  | 12 | 25 | 875 | 35 | 5 | -15 | 2 | 12 | 25 | 15 | 375 | 5
|  | 30 | 10 | 800 | 80 | 8 | -13.33333 |  |  | 25 | 16 | 400 | 15
clear/brown |  | 30 | 10 | 730 | 73 | 10 | -12.22222 |  |  | 25 | 16 | 400 | 25
|  | 30 | 10 | 660 | 66 | 15 | -9.444444 |  |  | 25 | 15 | 375 | 30
|  | 30 | 10 | 500 | 50 | 23 | -5 |  |  | 25 | 14 | 350 | 35
|  | 30 | 10 | 390 | 39 | 26 | -3.333333 |  |  | 25 | 10 | 250 | 40
|  | 30 | 10 | 340 | 34 | 30 | -1.111111 |  | 30 | 10 | 24 | 240 | 45
|  | 30 | 10 | 310 | 31 | 35 | 1.666667 |  |  | 10 | 21 | 210 | 50
|  | 30 | 10 | 270 | 27 | 40 | 4.444444 |  |  | 10 | 18 | 180 | 55
|  | 30 | 10 | 230 | 23 | 45 | 7.222222 |  |  | 10 | 15 | 150 | 60
|  | 30 | 10 | 220 | 22 | 50 | 10 |  |  | 10 | 13 | 130 | 65
|  | 30 | 10 | 170 | 17 | 55 | 12.77778 |  | 60 | 5 | 20 | 100 | 71
|  | 30 | 10 | 130 | 13 | 60 | 15.55556 |  |  | 5 | 17 | 85 | 75
|  | 60 | 5 | 110 | 22 | 65 | 18.33333 |  |  | 5 | 15 | 75 | 80
|  | 60 | 5 | 95 | 19 | 70 | 21.11111 |  |  | 5 | 14 | 70 | 85
|  | 60 | 5 | 85 | 17 | 75 | 23.88889 |  |  | 5 | 12 | 60 | 90
|  | 60 | 5 | 75 | 15 | 80 | 26.66667 |  |  | 5 | 11 | 55 | 95
|  | 60 | 5 | 60 | 12 | 85 | 29.44444 |  |  | 5 | 9 | 45 | 100
|  | 60 | 5 | 55 | 11 | 90 | 32.22222 |  |  | 5 |  | 0
|  | 60 | 5 | 50 | 10 | 95 | 35 |  |  | 5 |  | 0
|  | 60 | 5 | 45 | 9 | 100 | 37.77778 |  |  | 5 |  | 0
[10 empty] | 5 |  | 0
[10 empty] | 5 |  | 0
[10 empty] | 5 |  | 0
[10 empty] | 5 |  | 0
[10 empty] | 5 |  | 0
[10 empty] | 5 |  | 0
[10 empty] | 5 |  | 0
[10 empty] | 5 |  | 0
[10 empty] | 5 |  | 0
[10 empty] | 5 |  | 0

## 10W-40
|  |  | oil type | Conventional 10W-40 | [5 empty] | oil type | Synthetic 10W-40
spindle | RPM | Vis (mPa*s) | Factor | Viscosity | Temp (F) |  | spindle | RPM | Vis (mPa*s) | Factor | Viscosity | Temp (F)
4 | 0.3 | 910000 | 20000 | 45.5 | -30 | -34.44444 | 4 | 6 | 55000 | 1000 | 55 | -30
4 | 0.3 | 740000 | 20000 | 37 | -17 | -27.22222 | 4 | 6 | 51000 | 1000 | 51 | -25
4 | 1.5 | 58400 | 4000 | 14.6 | -10 | -23.33333 | 4 | 6 | 31000 | 1000 | 31 | -20
4 | 12 | 4500 | 500 | 9 | 0 | -17.77778 | 4 | 12 | 9500 | 500 | 19 | -15
2 | 6 | 1100 | 50 | 22 | 11 | -11.66667 | 4 | 12 | 8000 | 500 | 16 | -10
2 | 6 | 1325 | 50 | 26.5 | 15 | -9.444444 | 4 | 12 | 7500 | 500 | 15 | -5
2 | 6 | 1340 | 50 | 26.8 | 20 | -6.666667 | 4 | 30 | 3800 | 200 | 19 | 0
2 | 12 | 1095 | 25 | 43.8 | 25 | -3.888889 | 4 | 30 | 3200 | 200 | 16 | 5
2 | 12 | 1012.5 | 25 | 40.5 | 30 | -1.111111 | 2 | 6 | 1150 | 50 | 23 | 10
2 | 12 | 895 | 25 | 35.8 | 35 | 1.666667 | 4 | 6 | 1650 | 50 | 33 | 15
2 | 12 | 705 | 25 | 28.2 | 40 | 4.444444 | 4 | 6 | 1500 | 50 | 30 | 20
2 | 12 | 630 | 25 | 25.2 | 45 | 7.222222 | 4 | 6 | 1350 | 50 | 27 | 25
2 | 12 | 532.5 | 25 | 21.3 | 49 | 9.444444 | 4 | 6 | 1200 | 50 | 24 | 30
2 | 12 | 457.5 | 25 | 18.3 | 55 | 12.77778 | 4 | 6 | 1050 | 50 | 21 | 35
2 | 30 | 384 | 10 | 38.4 | 60 | 15.55556 | 4 | 6 | 800 | 50 | 16 | 40
2 | 30 | 333 | 10 | 33.3 | 65 | 18.33333 | 4 | 6 | 650 | 50 | 13 | 50
2 | 30 | 260 | 10 | 26 | 70 | 21.11111 | 4 | 6 | 600 | 50 | 12 | 55
2 | 30 | 225 | 10 | 22.5 | 75 | 23.88889 | 4 | 12 | 375 | 25 | 15 | 60
2 | 30 | 210 | 10 | 21 | 80 | 26.66667 | 4 | 12 | 300 | 25 | 12 | 65
2 | 30 | 176 | 10 | 17.6 | 85 | 29.44444 | 4 | 30 | 270 | 10 | 27 | 70
2 | 60 | 130.5 | 5 | 26.1 | 90 | 32.22222 | 4 | 30 | 210 | 10 | 21 | 75
2 | 60 | 123.5 | 5 | 24.7 | 95 | 35 | 4 | 30 | 170 | 10 | 17 | 80
2 | 60 | 107 | 5 | 21.4 | 100 | 37.77778 | 4 | 30 | 150 | 10 | 15 | 85
[7 empty] | 4 | 30 | 140 | 10 | 14 | 90
[7 empty] | 4 | 30 | 130 | 10 | 13 | 95
[7 empty] | 4 | 30 | 110 | 10 | 11 | 100